## Tabelle2
Caclulate Feed and speed rates
imperial version

Fill out the green fields and transfer the yellow values into a chart

Material	5	hardwood
#teeth	2
Max speed router in in/min	100
Max speed Spindle in RPM	24000
conversion factor from metric	25,4

Column #	1	2	3	4	5	6	7	8	9	10
Diameter mm	1	2	3	3,17	4	5	6	8	10	12
RPM	143.312	71.656	47.771	45.209	35.828	28.662	23.885	17.914	14.331	11.943
Feed	226	141	113	125	155	147	160	134	107	146
m	635,00	508,00	423,33	362,86	230,91	195,38	149,41	133,68	133,68	81,94

RPM at max feed	63.500	50.800	42.333	36.286	23.091	19.538	14.941	13.368	13.368	8.194
Feed at max RPM	38	47	57	66	104	123	161	180	180	293

## data
Material	Cutting Speed	1	2	3	3,17	4	5	6	8	10	12
AL >6% Si	200	0,01	0,01	0,01	0,011	0,015	0,015	0,025	0,03	0,038	0,05
Al wrought alloy	500	0,01	0,02	0,025	0,03	0,05	0,05	0,05	0,064	0,08	0,1
Soft plastic	600	0,025	0,03	0,035	0,037	0,045	0,065	0,09	0,1	0,2	0,3
Hard plastic	550	0,015	0,02	0,025	0,03	0,05	0,06	0,08	0,089	0,1	0,15
hardwood	450	0,02	0,025	0,03	0,035	0,055	0,065	0,085	0,095	0,095	0,155
wood	500	0,025	0,03	0,035	0,04	0,06	0,07	0,09	0,1	0,11	0,16
MDF	450	0,05	0,07	0,1	0,11	0,15	0,2	0,3	0,4	0,5	0,6
Copper	365	0,015	0,02	0,025	0,025	0,025	0,03	0,05	0,056	0,065	0,08
Steel	90	0,01	0,01	0,012	0,0146	0,025	0,03	0,038	0,045	0,05	0,08