## Tabelle2
Caclulate Feed and speed rates
metric version
Fill out the green fields and transfer the yellow values into a chart
Material | 5 | hardwood
#teeth | 2
Max speed router in mm/min | 2700
Max speed Spindle in RPM | 24000
Column # | 1 | 2 | 3 | 4 | 5 | 6 | 7 | 8 | 9 | 10
Diameter mm | 1 | 2 | 3 | 3.17 | 4 | 5 | 6 | 8 | 10 | 12
RPM | 143312.1 | 71656.05 | 47770.7 | 45208.86 | 35828.03 | 28662.42 | 23885.35 | 17914.01 | 14331.21 | 11942.68
Feed | 5732.484 | 3582.803 | 2866.242 | 3164.621 | 3941.083 | 3726.115 | 4060.51 | 3403.662 | 2722.93 | 3702.229
m | 25 | 20 | 16.66667 | 14.28571 | 9.090909 | 7.692308 | 5.882353 | 5.263158 | 5.263158 | 3.225806
RPM at max feed | 67500 | 54000 | 45000 | 38571.43 | 24545.45 | 20769.23 | 15882.35 | 14210.53 | 14210.53 | 8709.677
Feed at max RPM | 960 | 1200 | 1440 | 1680 | 2640 | 3120 | 4080 | 4560 | 4560 | 7440

## data
Material | Cutting Speed | 1 | 2 | 3 | 3.17 | 4 | 5 | 6 | 8 | 10 | 12
AL >6% Si | 200 | 0.01 | 0.01 | 0.01 | 0.011 | 0.015 | 0.015 | 0.025 | 0.03 | 0.038 | 0.05
Al wrought alloy | 500 | 0.01 | 0.02 | 0.025 | 0.03 | 0.05 | 0.05 | 0.05 | 0.064 | 0.08 | 0.1
Soft plastic | 600 | 0.025 | 0.03 | 0.035 | 0.037 | 0.045 | 0.065 | 0.09 | 0.1 | 0.2 | 0.3
Hard plastic | 550 | 0.015 | 0.02 | 0.025 | 0.03 | 0.05 | 0.06 | 0.08 | 0.089 | 0.1 | 0.15
hardwood | 450 | 0.02 | 0.025 | 0.03 | 0.035 | 0.055 | 0.065 | 0.085 | 0.095 | 0.095 | 0.155
wood | 500 | 0.025 | 0.03 | 0.035 | 0.04 | 0.06 | 0.07 | 0.09 | 0.1 | 0.11 | 0.16
MDF | 450 | 0.05 | 0.07 | 0.1 | 0.11 | 0.15 | 0.2 | 0.3 | 0.4 | 0.5 | 0.6
Copper | 365 | 0.015 | 0.02 | 0.025 | 0.025 | 0.025 | 0.03 | 0.05 | 0.056 | 0.065 | 0.08
Steel | 90 | 0.01 | 0.01 | 0.012 | 0.0146 | 0.025 | 0.03 | 0.038 | 0.045 | 0.05 | 0.08